## sheet1
Element | GJKR | ST827 | CVYV | ST851 | ST740 | ST490
Fe | 0.3218324941 | 0.0760684685 | 0.1409128089 | 0.2067784427 | 0.1719030395 | 0.2329279967
O | 0.2374209255 | 0.7011561745 | 0.4623741272 | 0.2005723676 | 0.5493478863 | 0.1734447609
S | 0.3064426029 | 0.00281373166 | 0.04646147847 | 0.2920573479 | 0.00649238904 | 0.3172730296
Si | 0.01389278318 | 0.06673025212 | 0.0210147541 | 0.02706351299 | 0.06003550649 | 0.01548334204
Al | 0.01299594016 | 0.05433490618 | 0.00777429876 | 0.01777760575 | 0.10658149 | 0.00813147678
Ca | 0.01694457485 | 0.04108268377 | 0.1426377221 | 0.0099616717 | 0.04201413252 | 0.01091475541
C | 0.00911838957 | 0.0002942796 | 0.07019964628 | 0.00454267786 | 0.00162303201 | 0.00260733954
Mg | 0.00477604864 | 0.00937941212 | 0.06218562564 | 0.00322698517 | 0.01309293801 | 0.00366988609
Cu | 0.00600606415 | 0.00231044841 | 0.00971887337 | 0.1861293521 | 0.0020019949 | 0.2115466906
As | 0.02688183724 | 0.00013488287 | 0.0273073334 | 0.00271872963 | 0.00073114568 | 0.00056599645
Pb | 0.02035904081 | 0.0005204055 | 0.00012833584 | 0.00994492329 | 0.00026118348 | 0.00276009759
Zn | 0.01414709349 | 0.00146797816 | 0.00057515029 | 0.01509410733 | 0.00167580357 | 0.00985895235
K | 0.00631812221 | 0.0264062927 | 0.00323735237 | 0.00676449292 | 0.01416028622 | 0.00324995967
Mn | 0.00046467323 | 0.00068587286 | 0.0010153047 | 0.00374219914 | 0.00094331976 | 0.00023815414
N | 0.00042996488 | 0.00058295387 | 0.00028083899 | 0.00025998384 | 0.00055716024 | 0.00035316807
W | 0.00035815939 | 6.07029e-06 | 1.24561e-06 | 0.00089059078 | 5.7709e-06 | 4.217094e-05
Na | 0.00030638191 | 0.00632270176 | 0.00032175265 | 0.00220774298 | 0.00734684188 | 0.00067283538
B | 0.00020953904 | 9.617933e-05 | 0.0002938592 | 0.00023125304 | 0.00028212813 | 0.0003156709
Cd | 0.00014289772 | 6.34004e-07 | 3.07607e-06 | 0.00012718128 | 2.59421e-06 | 2.726961e-05
Ti | 0.00013463162 | 0.00754168088 | 0.00010240428 | 0.00094288876 | 0.01053594934 | 0.00024543627
Ni | 9.992679e-05 | 1.955942e-05 | 7.79451e-06 | 0.00116359297 | 0.00059423298 | 0.00029788342
H | 9.598305e-05 | 0.00034753019 | 0.00162644165 | 0.00197099659 | 0.00514767615 | 0.00322647368
P | 7.708062e-05 | 0.00043584112 | 0.00020936931 | 0.00195901531 | 0.00119435851 | 0.00088636339
Bi | 6.989748e-05 | 1.42179e-07 | 0.00013697597 | 0.00035849588 | 8.1779e-07 | 1.741933e-05
Ba | 6.633983e-05 | 0.00026482298 | 3.842994e-05 | 0.00013971762 | 0.00245501568 | 0.00017259409
Cl | 5.98848e-05 | 0.00022141765 | 8.563296e-05 | 0.00017595809 | 6.389223e-05 | 0.00011124681
Co | 5.327756e-05 | 0.00023938624 | 9.21192e-07 | 0.00032116459 | 0.00016951637 | 0.00042805202
Cr | 4.144335e-05 | 7.011998e-05 | 1.256333e-05 | 5.672421e-05 | 5.723914e-05 | 2.697778e-05
Sb | 4.108969e-05 | 1.29295e-06 | 0.00085988119 | 0.00059623968 | 1.14911e-06 | 3.85197e-06
Sr | 2.698247e-05 | 0.00013508535 | 0.00010358064 | 0.00020516022 | 0.00015617154 | 3.663349e-05
Pr | 2.304467e-05 | 8.38915e-06 | 1.895752e-05 | 2.615121e-05 | 2.109198e-05 | 1.656097e-05
Ga | 2.257856e-05 | 2.525352e-05 | 1.592649e-05 | 2.803036e-05 | 3.725083e-05 | 1.763631e-05
Nd | 1.796285e-05 | 1.198761e-05 | 1.057399e-05 | 2.276826e-05 | 3.271426e-05 | 1.371239e-05
In | 1.100055e-05 | 6.99405e-07 | 7.87673e-07 | 7.40256e-06 | 6.40577e-07 | 2.70324e-06
Te | 9.44363e-06 | 7.73213e-07 | 9.22586e-07 | 4.15276e-05 | 1.12038e-07 | 4.62421e-06
Zr | 8.57131e-06 | 7.800451e-05 | 2.084292e-05 | 6.706695e-05 | 0.00010782017 | 2.137418e-05
Ta | 7.47272e-06 | 1.32874e-07 | 3.95514e-06 | 9.34813e-06 | 3.13596e-07 | 3.85489e-06
Tb | 6.66288e-06 | 1.8198e-06 | 2.1318e-06 | 7.90726e-06 | 6.80688e-06 | 4.48814e-06
Sn | 6.20256e-06 | 5.36865e-06 | 3.014218e-05 | 7.80811e-05 | 4.16006e-06 | 1.69668e-05
Li | 5.91595e-06 | 1.556913e-05 | 1.335025e-05 | 5.87111e-06 | 2.311423e-05 | 3.18237e-06
Ge | 5.81908e-06 | 3.86313e-06 | 7.86862e-06 | 6.50765e-06 | 8.60937e-06 | 8.18686e-06
Mo | 5.68908e-06 | 3.14787e-05 | 6.01167e-06 | 0.00141900043 | 3.97562e-06 | 0.00022431832
La | 5.65784e-06 | 1.26285e-06 | 1.62287e-06 | 8.58911e-06 | 1.043952e-05 | 8.71669e-06
Re | 5.5335e-06 | 1.10212e-06 | 8.96967e-07 | 6.33131e-07 | 7.61844e-07 | 1.11505e-06
Ag | 5.46989e-06 | 1.055444e-05 | 1.303691e-05 | 6.29966e-06 | 1.059382e-05 | 6.98689e-06
Sm | 4.65582e-06 | 1.56955e-06 | 1.16903e-06 | 6.12723e-06 | 7.09413e-06 | 2.78556e-06
Tl | 4.53938e-06 | 1.33897e-06 | 4.63723e-06 | 4.3521e-06 | 1.41813e-06 | 3.99528e-06
Ce | 3.8556e-06 | 1.740263e-05 | 1.628532e-05 | 3.526302e-05 | 2.832529e-05 | 1.035002e-05
Ir | 3.36441e-06 | 3.34722e-07 | 3.44987e-08 | 1.951849e-05 | 9.31536e-07 | 4.4207e-06
Rb | 2.47585e-06 | 1.341004e-05 | 6.98941e-06 | 7.64207e-06 | 4.176404e-05 | 1.2752e-06
Y | 2.41756e-06 | 4.68144e-06 | 3.11392e-06 | 1.49078e-06 | 3.039964e-05 | 3.16839e-06
Sc | 1.82081e-06 | 7.44198e-06 | 8.0818e-07 | 2.05501e-06 | 2.20572e-05 | 2.01233e-06
V | 1.75044e-06 | 2.998031e-05 | 0.00010447031 | 3.29168e-06 | 6.108172e-05 | 1.80443e-06
Yb | 1.72626e-06 | 1.12942e-06 | 1.42822e-06 | 2.22302e-06 | 5.02984e-06 | 1.51366e-06
Gd | 1.5668e-06 | 1.757134e-05 | 1.060512e-05 | 3.2706e-06 | 3.017771e-05 | 1.39828e-06
Hg | 1.15567e-06 | 2.15945e-08 | 1.5514e-06 | 1.1328e-06 | 7.64557e-07 | 7.87007e-07
Hf | 9.66598e-07 | 1.77135e-06 | 2.748e-06 | 2.26844e-06 | 5.98333e-06 | 1.43897e-06
Pd | 7.47884e-07 | 3.24646e-07 | 3.74092e-07 | 9.11176e-06 | 1.1297e-07 | 1.237694e-05
Au | 7.08139e-07 | 3.95858e-06 | 5.20708e-06 | 4.832399e-05 | 7.84106e-06 | 1.08414e-06
Se | 6.58953e-07 | 6.02194e-07 | 4.905293e-05 | 0.00010152281 | 1.06796e-06 | 4.594277e-05
Lu | 5.33196e-07 | 1.68776e-07 | 8.36436e-07 | 2.05124e-07 | 8.72755e-07 | 5.29682e-07
Pt | 4.53569e-07 | 1.75307e-07 | 6.25099e-07 | 2.22687e-06 | 7.13444e-07 | 6.30122e-07
Th | 2.84835e-07 | 5.04956e-07 | 1.09406e-07 | 4.35966e-07 | 6.34339e-07 | 6.25741e-06
Os | 2.73072e-07 | 7.95186e-07 | 8.28414e-07 | 4.40032e-06 | 1.06403e-06 | 1.39246e-06
Rh | 2.45482e-07 | 1.14068e-07 | 4.85276e-07 | 6.32261e-06 | 2.11781e-07 | 2.85935e-07
Er | 2.16961e-07 | 5.43519e-06 | 4.88741e-08 | 3.87085e-06 | 1.079165e-05 | 3.6276e-07
Ho | 1.48274e-07 | 7.8532e-07 | 9.00847e-07 | 5.54338e-07 | 7.61796e-07 | 1.68483e-07
Tm | 1.39508e-07 | 5.63251e-07 | 1.23509e-07 | 9.69824e-08 | 5.9753e-07 | 2.9408e-07
Be | 1.11801e-07 | 1.56767e-07 | 8.19484e-08 | 1.68332e-07 | 2.80881e-08 | 7.43571e-08
Dy | 9.07432e-08 | 1.28503e-06 | 9.69642e-07 | 3.05373e-07 | 4.78431e-08 | 2.11814e-07
Eu | 7.7854e-08 | 3.6869e-08 | 3.38724e-08 | 5.99971e-07 | 6.22082e-08 | 3.27792e-07
Nb | 6.28199e-08 | 1.279828e-05 | 5.21017e-07 | 6.94515e-06 | 2.707655e-05 | 1.9126e-06